## Sheet1
List of biocompatible metals | density | Atomic radius | Elastic modulus | USD /kg | Melting point | Molecular weight
Mg | 1.74 | 160 | 45 | 2.32 | 923 | 24.305
Zn | 7.13 | 137 | 90 | 2.55 | 692.68 | 65.39
Ti | 4.54 | 147 | 106 | 11.1 | 1941 | 47.867
Zr | 6.51 | 160 | 94.5 | 35.7 | 2128 | 91.22
Fe | 7.8 | 126 | 204 | 0.424 | 1811 | 55.845
Ca | 1.55 | 197 | 18 | 2.21 | 1115 | 40.078
Cu | 8.96 | 128 | 117 | 6 | 1357.7 | 63.546
Sr | 2.54 | 215 | 11.7 | 6.53 | 1050 | 87.62
Nb | 8.57 | 147 | 41 | 61.4 | 2750 | 92.9
Hf | 13.31 | 159 | 140 | 900 | 2506 | 178.49
Ta | 16.65 | 147 | 186 | 298 | 3290 | 180.94
Re | 21.04 | 137 | 469 | 3010 | 3459 | 186.2
Cr | 7.19 | 129 | 245 | 9.4 | 2180 | 51.99
Mo | 10.22 | 140 | 330 | 40.1 | 2896 | 95.94
Co | 8.9 | 125 | 199 | 32.8 | 1768 | 58.93
Y | 4.47 | 182 | 64 | 31 | 1799 | 88.9
Ag | 10.5 | 144 | 69 | 521 | 1235 | 107.86
Bi | 9.75 | 182 | 33 | 6.36 | 544.4 | 208.98
Mn | 7.43 | 137 | 159 | 1.82 | 1519 | 54.938
Yb | 6.9 | 194 | 23.9 | 17.1 | 1092 | 173.04